## IQCFG (hidden)
0
DON'T MODIFY THIS SHEET

## Introduction
PQ2 EA CALCULATIONS AND WORKSHEET
Created by the Technical Department at Eastern Alloys
Helping Customers Succeed!
Click below to navigate within the program:
| PROLOGUE |  | RUN PQ2 |  | INSTRUCTIONS
For information concerning PQ2 or any other technical questions
please contact Eastern Alloys:
|  | PHONE: | FAX: | EMAIL:
|  | 845-427-2151 | 845-427-5794 | rwinter@eazall.com
www.eazall.com
***This software is provided "As-is". Use at your own risk.

## Prologue
PQ2 EA PROLOGUE

## Worksheet
PQ2 EA Worksheet
MACHINE PROCESS SETTINGS |  |  | METAL AND DIE DATA
Job Title: |  |  | Alloy Type
Hydraulic Pressure (psi): | 1500 |  | Total Weight of castings (lbs):
Back Pressure (psi): | 0 |  | Minimum Gate area (in2.):
Cylinder Diameter (in): | 3.5 |  | Gate area incrament (in):
Plunger Diameter (in): | 2.5 |  | Projected Area (in2)
Tailrod Diameter (in.): | 0 |  | DATA OUTPUT
Plungerod Diameter (in.): | 0 |  | Max Metal Pressure (psi): | 2940
Shot Speed (%): | 100 |  | Max Flow Rate (in^3/s): | 601.1952
Locking Force (Tons) | 50 |  | Max Flow Rate^2 (in^3/s)^2: | 361435.7
BASIC MACHINE DATA |  |  | Act. Hydraulic Press. (psi): | 1500
Dry Shot Velocity (in/s): | 100 |  | Density (lbs/in^3): | 0.23
Hyd. Pres. @ dry shot (psi): | 1000 |  | Required Locking Force (Ton) | 0
| CD Value: | 0.6
PQ2 DATA TABLE
Gate Area (in2) | Flow Rate2 (in3/s)2 | Gate Velocity (f/s) | Fill Time (ms) | Notes
0 | #DIV/0! | #DIV/0! | #DIV/0! | #DIV/0!
0 | #DIV/0! | #DIV/0! | #DIV/0! | #DIV/0!
0 | #DIV/0! | #DIV/0! | #DIV/0! | #DIV/0!
0 | #DIV/0! | #DIV/0! | #DIV/0! | #DIV/0!
0 | #DIV/0! | #DIV/0! | #DIV/0! | #DIV/0!
0 | #DIV/0! | #DIV/0! | #DIV/0! | #DIV/0!
0 | #DIV/0! | #DIV/0! | #DIV/0! | #DIV/0!
0 | #DIV/0! | #DIV/0! | #DIV/0! | #DIV/0!
0 | #DIV/0! | #DIV/0! | #DIV/0! | #DIV/0!
0 | #DIV/0! | #DIV/0! | #DIV/0! | #DIV/0!
0 | #DIV/0! | #DIV/0! | #DIV/0! | #DIV/0!
0 | #DIV/0! | #DIV/0! | #DIV/0! | #DIV/0!
0 | #DIV/0! | #DIV/0! | #DIV/0! | #DIV/0!
0 | #DIV/0! | #DIV/0! | #DIV/0! | #DIV/0!
"PQ" = Plated Quality, "UPQ" = UnPlated Quality, "******" = out of process window
Note on D4: DESCRIPTION OF CASTING
Note on D5: ACCUMULATOR PRESSURE DURING CAVITY FILL
Note on D6: IF UNKNOWN, ENTER ZERO.
Note on D7: THIS IS THE INNER BORE OF THE HYDRAULIC CYLINDER
Note on D8: OD OF THE PLUNGER
Note on D9: IF UNKNOWN ENTER ZERO.
Note on D10: IF UNKOWN ENTER ZERO.
Note on D11: ENTER 0 - 100%
Note on D12: INPUT THE LOCKING FORCE (IN TONS) OF THE DIE CASTING MACHINE.
Note on D14: IF DRY SHOT DATA UNKNOWN, ASSUME DRY SHOT VELOCITY OF 100 IPS
Note on D15: IF DRY SHOT DATA UNKNOWN, ASSUME DRY SHOT PRESSURE OF 1000 PSI.
Note on G4: EXAMPLES (not case sensitive): ZA8 = "ZA8" or "za8" ZA12 = "ZA12" or "za12" ZA27 = "ZA27" or "za27" Any Zamak alloy = "ZAMAK" or 'zamak" Aluminum = "AL" or "al" or "Al" Magnesium = "MG" or "mg" or "Mg"
Note on G5: TOTAL WEIGHT OF CASTINGS AND OVERFLOWS.
Note on G6: SMALLEST GATE AREA YOU ARE INTERESTED IN.
Note on G7: GATE AREA INCREMENT SIZE. THIS VALUE COORESPONDS TO THE BLUE LINES ON THE GRAPH.
Note on G8: PROJECTED AREA IS A TW0-DIMINSIONAL AREA MEASUREMENT OF A THREE-DIMENSIONAL OBJECT BY PROJECTING ITS SHAPE ON TO AN ARBITRARY PLANE. THIS VALUE IS USED TO CALCULATE THE REQUIRED LOCKING FORCE OF THE MACHINE (see below).
Note on G10: THE "DATA OUTPUT" SECTION CONTAINS THE RESULTING CALCULATIONS FROM THE INPUT. THESE CELLS ARE READ ONLY, AND ARE USED FOR ADDITIONAL CALCULATIONS FOR THE GRAPH AND TABLE BELOW.
Note on G15: THIS IS THE RESULTING REQUIRED LOCKING FORCE OF THE MACHINE (WITH A 15% SAFETY FACTOR INCLUDED). IF THIS CELL IS GREEN, THE REQUIRED LOCKING FORCE IS OK. IF THIS CELL IS RED, THE MACHINE CURRENTLY DOES NOT HAVE SUFFICIENT LOCKING FORCE.
Note on G33: THE NOTES SECTION IS DESIGNED TO LET THE USER KNOW WHAT RANGE OF GATES PRODUCE AN ACCEPTABLE CASTING. CELLS THAT ARE GREEN, REPRESENT GATES THAT SHOULD PRODUCE EITHER A PLATED QUALITY CASTING (PQ), OR A FUNCTIONAL QUALITY CASTING (UPQ). CELLS THAT ARE IN RED AND HAVE A "********", REPRESENT GATES THAT HAVE A FILLING CONDITION OUTSIDE THE PROCESS WINDOW.

## Instructions
INSTRUCTIONS
STEP 1: | INPUT THE "MACHINE PROCESS SETTINGS" in yellow cells
Hydraulic Pressure (typically 800-2000 psi): This is the accumulator pressure during cavity fill.
Back Pressure (typically 0-500 psi): Enter back pressure. If not known, enter zero.
Cylinder Diameter (typically 2-5 in.): Inside diameter of the shot cylinder.
Plunger Diameter(typically 1-4 in.): Inside diameter of the gooseneck.
Tailrod Diameter (typically 0-1.5 in.): Enter the tailrod diameter. If not, known enter zero.
Plungerod Diameter (typically 1.5-2.5 in.): Enter if backpressure exists, if no back pressure enter zero.
Shot Speed: This is a percentage of the plunger speed with no restriction by the valve. We suggest
you run the program at different shot speed percentages, and study the effect on fill conditions. Since
most valves are non-linear, you may need to establish a relationship between plunger speed and
valve position.
Machine Description: For reference purposes only.
STEP 2: | INPUT THE "BASIC MACHINE DATA" in Yellow cells
Dry Shot Velocity (typically 5-200 ips): This is the fastest velocity the plunger can travel, when faced
with no resistance (metal, die, etc.).
Hydraulic Pressure - during dry shot (Typically 800-2000 psi): Enter the accumulator pressure
used during the dry shot testing.
STEP 3: | INPUT THE "METAL AND DIE DATA" in yellow cells
Alloy (Zn, Al, Mg): Choose the type of alloy used:
"Zamak's", "ZA8", "ZA12", "ZA27", "Aluminum" alloys, or "Magnesium" alloys
Total Weight: Enter the total weight of the casting, including anything that flows through the gate
(overflows, vacuum, etc.)
Cd Value: Enter a measured cd value. If unknown use an estimated value. For zinc use 0.6 and for
aluminum and magnesium use 0.5.
Minimum Gate area: This area will be used in the PQ^2 data table. Use the smallest gate area
you are interested in.
Gate area increment: The value entered here sets the increment range for the gate areas shown
in the PQ^2 graph and data table.
STEP 4 | READING THE "DATA OUTPUT" TABLE
Max Metal Pressure: This is the pressure that is exerted on the metal:
Metal Pressure = (Cylinder area/Plunger area) X Hydraulic Pressure.
Max Flow Rate: The flow rate possible without any type of restriction:
Max Flow Rate = DryShotVelocity X Plunger Area
STEP 5 | UNDERSTANDING THE PQ^2 GRAPH AND DATA TABLE
The pink line represents the ability of the machine. The blue lines represent the resistance offered by
the die. The point where these lines cross represent the metal pressure and metal flowrate, which
are then converted to gate velocity and cavity fill time (shown in the bottom table). The PQ^2 table
compares each of the gate areas chosen, with its respective gate velocities and fill time.
Approximate rules for filling conditions are as follows:
Plated castings "PQ": Gate Velocity should be between 100-200 fps, and cavity fill below 20 ms.
for zinc and magnesium castings. Fill time for aluminum castings should be below 30 ms.
Unplated castings "UPQ": Gate Velocity should be between 100-200 fps, and cavity fill below 40 ms
for zinc and magnesium castings. Fill time for aluminum castings should be below 60 ms.
Out of Process "******": When the process is outside the above conditions.
From this information, the gate area that will produce the best filling conditions can be
chosen, and designed into the die. Test the effects of changes to the process settings
such as hyddraulic pressure, shot speed control, and plunger size by going back to
step 1.

## Formulae for PQ^2 chart (hidden)
PQ^2 CALCULATIONS (for graph lines) |  |  |  |  | Formula for PQ^2 | [5 empty] | 1
Area | Q | Q^2 | Metal Pressure |  |  | resistance equation | Machine equation
0 | 0 | 0 | 4791.667 |  |  | m | m machine | b | Q | ZAMAK'S
0 | 0 | 0 | 4791.667 |  | 0 | #DIV/0! | -0.008134227 | 2940 | #DIV/0! | ZA8
|  | 0 | 0 |  | 0 | #DIV/0! | -0.008134227 | 2940 | #DIV/0! | ZA12
0 | 0 | 0 | 4791.667 |  | 0 | #DIV/0! | -0.008134227 | 2940 | #DIV/0! | ZA27
0 | 0 | 0 | 4791.667 |  | 0 | #DIV/0! | -0.008134227 | 2940 | #DIV/0! | ALUMINUM
|  | 0 | 0 |  | 0 | #DIV/0! | -0.008134227 | 2940 | #DIV/0! | MAGNESIUM
0 | 0 | 0 | 4791.667 |  | 0 | #DIV/0! | -0.008134227 | 2940 | #DIV/0!
0 | 0 | 0 | 4791.667 |  | 0 | #DIV/0! | -0.008134227 | 2940 | #DIV/0!
|  | 0 | 0 |  | 0 | #DIV/0! | -0.008134227 | 2940 | #DIV/0!
0 | 0 | 0 | 4791.667 |  | 0 | #DIV/0! | -0.008134227 | 2940 | #DIV/0!
0 | 0 | 0 | 4791.667 |  | 0 | #DIV/0! | -0.008134227 | 2940 | #DIV/0!
|  | 0 | 0 |  | 0 | #DIV/0! | -0.008134227 | 2940 | #DIV/0!
0 | 0 | 0 | 4791.667 |  | 0 | #DIV/0! | -0.008134227 | 2940 | #DIV/0!
0 | 0 | 0 | 4791.667 |  | 0 | #DIV/0! | -0.008134227 | 2940 | #DIV/0!
|  | 0 | 0 |  | 0 | #DIV/0! | -0.008134227 | 2940 | #DIV/0!
0 | 0 | 0 | 4791.667
0 | 0 | 0 | 4791.667
|  | 0 | 0
0 | 0 | 0 | 4791.667
0 | 0 | 0 | 4791.667
|  | 0 | 0
|  | 0 | 2940
|  | 361435.7 | 0
PROCESS WINDOW CALCULATIONS | [6 empty] | Notes Section
zinc |  |  |  | x | y |  | ZA/Zamak/Mg | Aluminum
Pmax: | 4791.667 |  |  | 0 | 4791.667 |  | #DIV/0! | #DIV/0!
Pmin: | 1197.917 |  |  | 0 | 4791.667 |  | #DIV/0! | #DIV/0!
[7 empty] | #DIV/0! | #DIV/0!
zn/mg |  |  |  | 0 | 1197.917 |  | #DIV/0! | #DIV/0!
| Q | Q^2 |  | 0 | 1197.917 |  | #DIV/0! | #DIV/0!
Q10ms | 0 | 0 |  |  |  |  | #DIV/0! | #DIV/0!
Q20ms | 0 | 0 |  | 0 | 4791.667 |  | #DIV/0! | #DIV/0!
Q40ms | 0 | 0 |  | 0 | 1197.917 |  | #DIV/0! | #DIV/0!
[7 empty] | #DIV/0! | #DIV/0!
al |  |  |  | 0 | 4791.667 |  | #DIV/0! | #DIV/0!
Q60 | 0 | 0 |  | 0 | 1197.917 |  | #DIV/0! | #DIV/0!
Q30 | 0 | 0 |  |  |  |  | #DIV/0! | #DIV/0!
|  |  |  | 0 | 4791.667 |  | #DIV/0! | #DIV/0!
|  |  |  | 0 | 1197.917 |  | #DIV/0! | #DIV/0!
4791.667
1197.917